## Model Lab_Imperial
Pipeline Length | Blast cleaning | Surface profile | Visual contamination | Non visual contamination | Thermal conductivity | Dielectric strength | Insulation resistance | Hardness | Penetration resistance | Water permeation | Gas permeation | Chemical resistance | Blistering | Weathering | Cohesion | Stress cracking resistance | Resistance to oxidation | Compressive properties | Thermal expansion | Coating thickness | Low Temperature cracking | Composition | Sag | Pliability | Gel time | Particle size | Total volatile content | Porosity | Viscosity | Flow | Softening point | Shelf life | Filler content | Density | Tear strength | Curing | Adhesion | Cathodic disbondment | Flexibility | Microbial resistance | Abrasion resistance | Impact resistance | Freeze thaw stability | Resistance to Elevated temperature | Holiday detection | CD of girthweld | Flexibility of girthweld | Impact resistance of girthweld | Adhesion to steel of girthweld | Adhesion to mainline coating test score of girtheweld | Anticorrosion coating below insulator | Water absorption of insulator | Compressive strength of insulator | Impact energy of insulator | Bend test of outer jacket of insulator | CD test score of anticorrosion beneath concrete | Flexibility test score of anticorrosion coating beneath concrete | Impact resistance Test Score of Anticorrosion Coating Beneath Concrete | Concrete Anticorrosion Coating Strength | CD Test Score of Anticorrosion Coating Above Metallic Coating | Flexibility Test Score of Anticorrosion Coating Above Metallic Coating | Impact resistance Test Score of Anticorrosion Coating Above Metallic Coating | Metal Metal Bond Strength
Mile |  | mil |  | mg/m2 | W/m - K | V/μm | GΩ | shore D | mm/10 | perms |  |  |  | ΔMFR |  | h | minutes |  |  | μm | C |  | mm | g/m2.min |  | % | % |  |  | g/10min | C |  | % | g/cm3 | psi |  | psi | mm | o/PD |  |  | J |  | mm |  | mm | o | J |  |  | mm | g/1000 mL | MPa |  |  | mm | o/PD | J |  | mm | o/PD | J | kPa
0.621371 | SSPC-SP10/NACE#2 | 50 |  | 50 | 1 | 40 |  | 50 | 2 |  |  | 1 |  | 1 |  | 250 | 15 |  |  | 400 | 1 |  | 1 | 1 | 1 | 1 | 1 | 3 | 1 | 1 | 100 | 10 | 30 | 1 | 1 |  | 1 | 4 | 2 |  | 1 | 1.5 |  | 12 | 10 | 36 | 10 | 12 | 33 | 5 | 2 | 25 | 1 | No Crack | No Crack | 1 | 7 | 4 | No damage | 1 | 16 | 1.5 | 55
1.24274 | ISO 8501-1 (Grade Sa 2 ½) | 20 |  | 20 | 0.1622 | 25 | 100000 | 2 | 9 | 69 |  | 1 |  | 2 |  | 2001 | 1 |  |  | 221 | 20 |  | 1 | 80 | 4 | 1 | 1 | 2 | 1 | 10 | 40 | 1 | 35 | 0.928 | 100 | 1 | 1 |  |  |  | 1 | 1.5 |  | 1 | 1 | 40 | 50 | 40 | 30 | 10 | 5 | 20 | 5 | Crack | Crack | 5 | 2.5 | 59 | No Damage | 6.49 | 20 | 20 | 50
1.864109 | SSPC-SP6/NACE#3 | 2 |  | 2 | 0.1622 | 25 | 100000 | 2 | 9 | 69 |  | 1 |  | 2 |  | 2001 | 25 |  |  | 0.71 | 70 |  | 1 | 80 | 4 | 1 | 1 | 2 | 1 | 10 | 40 | 1 | 35 | 0.928 | 1 | 1 |  | 1 |  |  |  | 3 |  | 6.5 | 1 | 40 | 50 | 40 | 30 | 10 | 5 | 20 | 5 | Crack | Crack | 5 | 2.5 | 59 | No Damage | 6.49 | 20 | 20 | 50
8.077799 | SSPC-SP6/NACE#3 | 42 |  | 42 |  | 1 | 1 | 50 | 1 | 1 |  |  |  | 1 |  | 2001 | 1 |  |  | 2000 |  |  | 1 | 1 | 1 | 2 | 1 | 2 | 1 | 10 | 40 | 1 | 35 | 0.928 | 1 | 1 | 15 | 10 | 2.5 |  | 1 | 9 |  | 50 | 1 | 6 | 6 | 125 | 5 | 6 |  | 51 | 0.5 | Crack | Crack | 155 | 12 | 40 | No Damage | 20 | 12 | 50 | 60
9.24274
10.24274
11.24274
12.24274

## Model Lab_Metric
Pipeline Length | Blast cleaning | Surface profile | Visual contamination | Non visual contamination | Thermal conductivity | Dielectric strength | Insulation resistance | Hardness | Penetration resistance | Water permeation | Gas permeation | Chemical resistance | Blistering | Weathering | Cohesion | Stress cracking resistance | Resistance to oxidation | Compressive properties | Thermal expansion | Coating thickness | Low Temperature cracking | Composition | Sag | Pliability | Gel time | Particle size | Total volatile content | Porosity | Viscosity | Flow | Softening point | Shelf life | Filler content | Density | Tear strength | Curing | Adhesion | Cathodic disbondment | Flexibility | Microbial resistance | Abrasion resistance | Impact resistance | Freeze thaw stability | Resistance to Elevated temperature | Holiday detection | CD of girthweld | Flexibility of girthweld | Impact resistance of girthweld | Adhesion to steel of girthweld | Adhesion to mainline coating test score of girtheweld | Anticorrosion coating below insulator | Water absorption of insulator | Compressive strength of insulator | Impact energy of insulator | Bend test of outer jacket of insulator | CD test score of anticorrosion beneath concrete | Flexibility test score of anticorrosion coating beneath concrete | Impact resistance Test Score of Anticorrosion Coating Beneath Concrete | Concrete Anticorrosion Coating Strength | CD Test Score of Anticorrosion Coating Above Metallic Coating | Flexibility Test Score of Anticorrosion Coating Above Metallic Coating | Impact resistance Test Score of Anticorrosion Coating Above Metallic Coating | Metal Metal Bond Strength
KM |  | mil |  | mg/m2 | W/m - K | V/μm | GΩ | shore D | mm/10 | perms |  |  |  | ΔMFR |  | h | minutes |  |  | μm | C |  | mm | g/m2.min |  | % | % |  |  | g/10min | C |  | % | g/cm3 | psi |  | psi | mm | o/PD |  |  | J |  | mm |  | mm | o | J |  |  | mm | g/1000 mL | MPa |  |  | mm | o/PD | J |  | mm | o/PD | J | kPa
1.000002 | SSPC-SP10/NACE#2 | 50 |  | 50 | 1 | 40 |  | 50 | 2 |  |  | 1 |  | 1 |  | 250 | 15 |  |  | 400 | 1 |  | 1 | 1 | 1 | 1 | 1 | 3 | 1 | 1 | 100 | 10 | 30 | 1 | 1 |  | 1 | 4 | 2 |  | 1 | 1.5 |  | 12 | 10 | 36 | 10 | 12 | 33 | 5 | 2 | 25 | 1 | No Crack | No Crack | 1 | 7 | 4 | No damage | 1 | 16 | 1.5 | 55
2 | ISO 8501-1 (Grade Sa 2 ½) | 20 |  | 20 | 0.1622 | 25 | 100000 | 2 | 9 | 69 |  | 1 |  | 2 |  | 2001 | 1 |  |  | 221 | 20 |  | 1 | 80 | 4 | 1 | 1 | 2 | 1 | 10 | 40 | 1 | 35 | 0.928 | 100 | 1 | 1 |  |  |  | 1 | 1.5 |  | 1 | 1 | 40 | 50 | 40 | 30 | 10 | 5 | 20 | 5 | Crack | Crack | 5 | 2.5 | 59 | No Damage | 6.49 | 20 | 20 | 50
2.999998 | SSPC-SP6/NACE#3 | 2 |  | 2 | 0.1622 | 25 | 100000 | 2 | 9 | 69 |  | 1 |  | 2 |  | 2001 | 25 |  |  | 0.71 | 70 |  | 1 | 80 | 4 | 1 | 1 | 2 | 1 | 10 | 40 | 1 | 35 | 0.928 | 1 | 1 |  | 1 |  |  |  | 3 |  | 6.5 | 1 | 40 | 50 | 40 | 30 | 10 | 5 | 20 | 5 | Crack | Crack | 5 | 2.5 | 59 | No Damage | 6.49 | 20 | 20 | 50
12.99998 | SSPC-SP6/NACE#3 | 42 |  | 42 |  | 1 | 1 | 50 | 1 | 1 |  |  |  | 1 |  | 2001 | 1 |  |  | 2000 |  |  | 1 | 1 | 1 | 2 | 1 | 2 | 1 | 10 | 40 | 1 | 35 | 0.928 | 1 | 1 | 15 | 10 | 2.5 |  | 1 | 9 |  | 50 | 1 | 6 | 6 | 125 | 5 | 6 |  | 51 | 0.5 | Crack | Crack | 155 | 12 | 40 | No Damage | 20 | 12 | 50 | 60
14.87478
16.48412
18.09347
19.70282