## ILI_Imperial
Type | Pipe Length | Wall loss | O_CLOCK | Pit growth rate
| Mile | % | HH:MM | Mpy
Corrosion | 0.02796776 |  | 6 | 21.44
Corrosion | 0.02920653 |  | 6 | 21.9
Corrosion | 0.03107271 | 12 | 5.49 | 22.81
CLUSTER | 0.06214121 |  | 12 | 21.44
CLUSTER | 0.1037737 | 10 | 5.53 | 21.44

## ILI_Metric
Type | Pipe Length | Wall loss | O_CLOCK | Pit growth rate
| KM | % | HH:MM | Mmy
Corrosion | 0.00300654 |  |  | 0.544576
Corrosion | 0.04500984 |  | 6 | 0.55626
Corrosion | 0.04700345 |  | 6 | 0.579374
CLUSTER | 0.05000678 | 12 | 5.49 | 0.544576
CLUSTER | 0.10000678 |  | 12 | 0.544576