## Operational Parameters_Imperial
Data collection date | Oil flow rate | Water flow rate | Gas flow rate | Temperature | Total pressure | pH2S | pCO2 | Sulfur | Sulfate | Bicarbonate | Chloride | Acetic acid | TSS
mm/yyyy | BPD | BPD | mmscd | oF | psi | mol % | mol % | ppm | ppm | ppm | ppm | ppm | ppm
2013-01-01 | 290.29 | 0.58 | 0 | 120.2 | 140 | 0.4 | 0.6 | 0 | 505.5767 | 1090.243638 | 10563.05 | 0 | 0

## Operational Parameters_Metric
Data collection date | Oil flow rate | Water flow rate | Gas flow rate | Temperature | Total pressure | pH2S | pCO2 | Sulfur | Sulfate | Bicarbonate | Chloride | Acetic acid | TSS
mm/yyyy | m3/d | m3/d | m3/d | oC | kPa | mol % | mol % | g/m3 | g/m3 | g/m3 | g/m3 | g/m3 | g/m3
2013-01-01 | 65976 | 131.952 | 0 | 49 | 965.258 | 2.75788 | 3 | 0 | 505 | 1089 | 10551 | 0 | 0